## all
ID | Test Standard | Test Date | Test Piece Identifier | Test Piece Composition | Test Piece Provider | Test Piece Preparation | Test Piece Dimension (mxmxm) | Testing Machine/Diagonal measuring system | Indenter Identifier | Indenter Material Identifier | Indenter Angle (°) | Measuring system resolution | CRM Identifier | CRM Certified Vickers Hardness (HV 5) | CRM Vickers Hardness-Indentation number | CRM Vickers Hardness-Average diagonal (µm) | CRM Average Vickers Hardness (HV 5) | CRM Standard Deviation Vickers Hardness (HV 5) | CRM Uncertainty (Ucrm) (HV 5) | CRM t constant | CRM Sigma ms Constant | Test Temperature (°C) | Test Force (N) | Test Point Edge Distance (mm) | Test Points Distance (mm) | Loading Time (s) | Indentation ID1 | Indentation Horizontal diagonal1 (µm) | Indentation Vertical diagonal1 (µm) | Indentation ID2 | Indentation Horizontal diagonal2 (µm) | Indentation Vertical diagonal2 (µm) | Indentation ID3 | Indentation Horizontal diagonal3 (µm) | Indentation Vertical diagonal3 (µm) | Indentation ID4 | Indentation Horizontal diagonal4 (µm) | Indentation Vertical diagonal4 (µm) | Indentation ID5 | Indentation Horizontal diagonal5 (µm) | Indentation Vertical diagonal5 (µm) | Indentation ID6 | Indentation Horizontal diagonal6 (µm) | Indentation Vertical diagonal6 (µm) | Indentation Average diagonal1 (µm) | Indentation Average diagonal2 (µm) | Indentation Average diagonal3 (µm) | Indentation Average diagonal4 (µm) | Indentation Average diagonal5 (µm) | Indentation Average diagonal6 (µm) | Total Average diagonal (µm) | Vickers Hardness1 (HV 5) | Vickers Hardness2 (HV 5) | Vickers Hardness3 (HV 5) | Vickers Hardness4 (HV 5) | Vickers Hardness5 (HV 5) | Vickers Hardness6 (HV 5) | Vickers Hardness Average (HV 5) | Vickers Hardness Standard Deviation (HV 5) | Testing Machine Uncertainty (Uh) (HV 5) | Measurement Resolution Uncertainty (Ums) (HV 5) | Bias Uncertainty (UHTM) (HV 5) | Vickers Uncertainty UM1 (HV 5) | Vickers Hardness Bias (HV 5) | Vickers Hardness Uncetainity (HV 5) | Final Vickers Hardness and Uncetainity (HV 5)
1 | DIN EN ISO 6507-1:2018 | 27.04.2022 | A | CuZn38As | DKI | Smoothing, polishing, and cleaning steps according to the standard | 8 x 8 x 8 | KB 30 SR FA Basic | 1346 | Diamond | 136 | in the standard range | 8890101.062 | 213.3 | 2 | 207.45 | 215.5 | 0.1414214 | 2.4 | 1.84 | 0.00026 | 21 | 49.03 | in the standard range | in the standard range | 14 | A1 | 270.47 | 279.52 | A2 | 271.77 | 277.2 | A3 | 269.96 | 276.42 | A4 | 267.89 | 273.32 | A5 | 267.3711 | 277.2 | A6 |  |  | 274.995 | 274.485 | 273.19 | 270.605 | 272.2855 |  | 273.1121 | 122.6 | 123.1 | 124.3 | 126.6 | 125.1 |  | 124.34 | 1.600937 | 0.2602153 | -0.0683412 | 2.417124 | 4.866021 | 1.031411 | 5.897433 | 124 ± 6
2 | DIN EN ISO 6507-1:2018 | 27.04.2022 | B | CuZn21Si3P | DKI | Smoothing, polishing, and cleaning steps according to the standard | 8 x 8 x 8 | KB 30 SR FA Basic | 1346 | Diamond | 136 | in the standard range | 8890101.062 | 213.3 | 2 | 207.45 | 215.5 | 0.1414214 | 2.4 | 1.84 | 0.00026 | 21 | 49.03 | in the standard range | in the standard range | 14 | B1 | 204.28 | 201.69 | B2 | 205.83 | 204.28 | B3 | 206.86 | 202.73 | B4 | 208.93 | 201.17 | B5 | 209.45 | 201.17 | B6 |  |  | 202.985 | 205.055 | 204.795 | 205.05 | 205.31 |  | 204.639 | 225.1 | 220.5 | 221.1 | 220.6 | 220 |  | 221.46 | 2.071956 | 0.2602153 | -0.16245 | 2.417124 | 4.883843 | 1.031411 | 5.915254 | 221± 6
3 | DIN EN ISO 6507-1:2018 | 27.04.2022 | C | CuNiSi | fem | Smoothing, polishing, and cleaning steps according to the standard | 8 x 8 x 8 | KB 30 SR FA Basic | 1346 | Diamond | 136 | in the standard range | 8890101.062 | 213.3 | 2 | 207.45 | 215.5 | 0.1414214 | 2.4 | 1.84 | 0.00026 | 21 | 49.03 | in the standard range | in the standard range | 14 | C1 | 348.31 | 346.75 | C2 | 358.65 | 367.44 | C3 | 351.41 | 364.86 | C4 | 348.31 | 364.08 | C5 | 359.17 | 364.08 | C6 |  |  | 347.53 | 363.045 | 358.135 | 356.195 | 361.625 |  | 357.306 | 76.8 | 70.4 | 72.3 | 73.1 | 70.9 |  | 72.7 | 2.532785 | 0.2602153 | -0.03054266 | 2.417124 | 4.862948 | 1.031411 | 5.894359 | 73 ± 6
4 | DIN EN ISO 6507-1:2018 | 27.04.2022 | D | CuSn6 | fem | Smoothing, polishing, and cleaning steps according to the standard | 8 x 8 x 8 | KB 30 SR FA Basic | 1346 | Diamond | 136 | in the standard range | 8890101.062 | 213.3 | 2 | 207.45 | 215.5 | 0.1414214 | 2.4 | 1.84 | 0.00026 | 21 | 49.03 | in the standard range | in the standard range | 14 | D1 | 295.3 | 300.21 | D2 | 304.35 | 303.57 | D3 | 325.55 | 328.14 | D4 | 293.49 | 297.11 | D5 | 297.37 | 300.99 | D6 |  |  | 297.755 | 303.96 | 326.845 | 295.3 | 299.18 |  | 304.608 | 104.6 | 100.4 | 86.8 | 106.3 | 103.6 |  | 100.34 | 7.868164 | 0.2602153 | -0.04944763 | 2.417124 | 4.864192 | 1.031411 | 5.895603 | 100 ± 6
5 | DIN EN ISO 6507-1:2018 | 27.04.2022 | E | CuSn12 | fem | Smoothing, polishing, and cleaning steps according to the standard | 8 x 8 x 8 | KB 30 SR FA Basic | 1346 | Diamond | 136 | in the standard range | 8890101.062 | 213.3 | 2 | 207.45 | 215.5 | 0.1414214 | 2.4 | 1.84 | 0.00026 | 21 | 49.03 | in the standard range | in the standard range | 14 | E1 | 238.93 | 240.48 | E2 | 241 | 247.98 | E3 | 239.7 | 248.24 | E4 | 239.7 | 241.77 | E5 | 234.79 | 237.38 | E6 |  |  | 239.705 | 244.49 | 243.97 | 240.735 | 236.085 |  | 240.997 | 161.4 | 155.1 | 155.8 | 160 | 166.4 |  | 159.74 | 4.5889 | 0.2602153 | -0.09949809 | 2.417124 | 4.870318 | 1.031411 | 5.901729 | 160 ± 6
6 | DIN EN ISO 6507-1:2018 | 27.04.2022 | F | CuNi12Al3 | fem | Smoothing, polishing, and cleaning steps according to the standard | 8 x 8 x 8 | KB 30 SR FA Basic | 1346 | Diamond | 136 | in the standard range | 8890101.062 | 213.3 | 2 | 207.45 | 215.5 | 0.1414214 | 2.4 | 1.84 | 0.00026 | 21 | 49.03 | in the standard range | in the standard range | 14 | F1 | 181.78 | 179.97 | F2 | 185.66 | 181.01 | F3 | 189.54 | 183.33 | F4 | 190.57 | 188.5 | F5 | 177.64 | 183.85 | F6 |  |  | 180.875 | 183.335 | 186.435 | 189.535 | 180.745 |  | 184.185 | 283.5 | 275.9 | 266.8 | 258.1 | 283.9 |  | 273.64 | 11.13409 | 0.2602153 | -0.223017 | 2.417124 | 4.902927 | 1.031411 | 5.934338 | 274 ± 6
7 | DIN EN ISO 6507-1:2018 | 09.01.2023 | G10 | CuNi6Sn4 | fem | Smoothing, polishing, and cleaning steps according to the standard | 3.14x9x9x15 | KB 30 SR FA Basic | 3424 | Diamond | 136 | in the standard range | 8890101.062 | 213 | 5 | 208.05 | 214.2 | 1.471 | 2.4 | 1.14 | 0.00026 | 22 | 49.03 | in the standard range | in the standard range | 14 | G10-1 | 280.92 | 277.86 | G10-2 | 282.4 | 282.71 | G10-3 | 267.52 | 270.94 | G10-4 | 299.02 | 295.19 | G10-5 | 289.2 | 289.62 | G10-6 | 289.71 | 286.9 | 279.39 | 282.56 | 269.23 | 297.11 | 289.41 | 288.31 | 284.34 | 118.8 | 116.2 | 127.9 | 105.1 | 110.7 | 111.6 | 115.1 | 7.88 | 1.67694 | -0.06076452 | 2.523925 | 6.062906 | 0.5633803 | 6.626287 | 115 ± 7
8 | DIN EN ISO 6507-1:2018 | 09.01.2023 | G22 | CuNi6Sn4 | fem | Smoothing, polishing, and cleaning steps according to the standard | 3.14x9x9x15 | KB 30 SR FA Basic | 3424 | Diamond | 136 | in the standard range | 8890101.062 | 213 | 5 | 208.05 | 214.2 | 1.471 | 2.4 | 1.14 | 0.00026 | 22 | 49.03 | in the standard range | in the standard range | 14 | G22-1 | 254.56 | 254.07 | G22-2 | 256.39 | 260.04 | G22-3 | 257.17 | 261.1 | G22-4 | 255.4 | 263.16 | G22-5 | 276.03 | 275.78 | G22-6 | 253.23 | 256.09 | 254.32 | 258.22 | 259.14 | 259.28 | 275.91 | 254.66 | 260.26 | 143.4 | 139.1 | 138.1 | 137.9 | 121.8 | 143 | 137.2 | 7.927 | 1.67694 | -0.07913332 | 2.523925 | 6.064602 | 0.5633803 | 6.627982 | 137 ± 7
9 | DIN EN ISO 6507-1:2018 | 09.01.2023 | H10 | CuSn8Ni2 | fem | Smoothing, polishing, and cleaning steps according to the standard | 3.14x9x9x15 | KB 30 SR FA Basic | 3424 | Diamond | 136 | in the standard range | 8890101.062 | 213 | 5 | 208.05 | 214.2 | 1.471 | 2.4 | 1.14 | 0.00026 | 22 | 49.03 | in the standard range | in the standard range | 14 | H10-1 | 289.75 | 295.02 | H10-2 | 287.17 | 279.58 | H10-3 | 288.94 | 301.41 | H10-4 | 283.8896 | 297.04 | H10-5 | 283.24 | 295.63 | H10-6 | 287.7 | 291.09 | 292.39 | 283.38 | 295.18 | 290.46 | 289.44 | 289.4 | 290.04 | 108.5 | 115.5 | 106.4 | 109.9 | 110.7 | 110.7 | 110.3 | 3.032 | 1.67694 | -0.0570861 | 2.523925 | 6.06262 | 0.5633803 | 6.626001 | 110 ± 7
10 | DIN EN ISO 6507-1:2018 | 09.01.2023 | H22 | CuSn8Ni2 | fem | Smoothing, polishing, and cleaning steps according to the standard | 3.14x9x9x15 | KB 30 SR FA Basic | 3424 | Diamond | 136 | in the standard range | 8890101.062 | 213 | 5 | 208.05 | 214.2 | 1.471 | 2.4 | 1.14 | 0.00026 | 22 | 49.03 | in the standard range | in the standard range | 14 | H22-1 | 295.41 | 292.89 | H22-2 | 296.2 | 295.15 | H22-3 | 301.49 | 295.77 | H22-4 | 293.32 | 282.78 | H22-5 | 291.32 | 284.87 | H22-6 | 292.58 | 283.95 | 294.15 | 295.68 | 298.63 | 288.05 | 288.1 | 288.27 | 292.15 | 107.2 | 106.1 | 104 | 111.8 | 111.7 | 111.6 | 108.7 | 3.409 | 1.67694 | -0.0558517 | 2.523925 | 6.062528 | 0.5633803 | 6.625909 | 109 ± 7
11 | DIN EN ISO 6507-1:2018 | 09.01.2023 | I9 | CuZn23Si2.5 | fem | Smoothing, polishing, and cleaning steps according to the standard | 3.14x9x9x15 | KB 30 SR FA Basic | 3424 | Diamond | 136 | in the standard range | 8890101.062 | 213 | 5 | 208.05 | 214.2 | 1.471 | 2.4 | 1.14 | 0.00026 | 22 | 49.03 | in the standard range | in the standard range | 14 | I9-1 | 287.92 | 284.38 | I9-2 | 283.77 | 282.75 | I9-3 | 282.22 | 285.05 | I9-4 | 283.81 | 281.26 | I9-5 | 284.32 | 281.1758 | I9-6 | 283.29 | 281.43 | 286.15 | 283.26 | 283.64 | 282.54 | 282.75 | 282.36 | 283.45 | 113.3 | 115.6 | 115.3 | 116.2 | 116 | 116.3 | 115.5 | 1.118 | 1.67694 | -0.06116715 | 2.523925 | 6.062939 | 0.5633803 | 6.626319 | 116 ± 7
12 | DIN EN ISO 6507-1:2018 | 09.01.2023 | I20 | CuZn23Si2.5 | fem | Smoothing, polishing, and cleaning steps according to the standard | 3.14x9x9x15 | KB 30 SR FA Basic | 3424 | Diamond | 136 | in the standard range | 8890101.062 | 213 | 5 | 208.05 | 214.2 | 1.471 | 2.4 | 1.14 | 0.00026 | 22 | 49.03 | in the standard range | in the standard range | 14 | I20-1 | 291.03 | 300.19 | I20-2 | 292.63 | 294.82 | I20-3 | 290.04 | 286.63 | I20-4 | 285.9 | 289.84 | I20-5 | 287.72 | 292.14 | I20-6 | 290.81 | 293.13 | 295.61 | 293.73 | 288.34 | 287.87 | 289.93 | 291.97 | 291.24 | 106.1 | 107.5 | 111.5 | 111.9 | 110.3 | 108.8 | 109.4 | 2.294 | 1.67694 | -0.056387 | 2.523925 | 6.062568 | 0.5633803 | 6.625948 | 109 ± 7