## Sheet1
property | value
project | KupferDigital
internal order | 7F21110
date of measurement | 14.02.2022
metallographic cross section id | ID3271
region of interest | e
coating | none
final metallographic treatment | polished
microscope | Zeiss Gemini 300
cathode | field emission cathode
measuring software | Aztec
measuring software version | 4.2
normalisation | used
matrix correction | extendet set
working distance | 9.5
unit working distance | mm
process time | 5
accelerating voltage | 20
unit accelerating voltage | kV
magnification | 50
diameter aperture | 50
unit diameter aperture | µm
pixel dwell time | 20000
unit pixel dwell time | µs
channels | 2048
high current
unit chemical concentration | weight percent
number of columns | 41
number of rows | 5
horizontal spacing | 50
unit horizontal spacing | µm
vertical spacing | 50
unit vertical spacing | µm
global position x
global position y