## Secondary data
ID | Test Standard | Test Date | Test Piece Identifier | Test Piece Composition | Test Piece Provider | Test Piece Preparation | Test Piece Cross Section Shape | Test Piece Total Length (mm) | Test Piece Parallel Length (mm) | Tensile Testing Machine Identifier | Test Temperature (°C) | Original Cross Section Area (mm²) | Original Gauge Length (mm) | Extensometer Gauge Length (mm) | Strain Rate (%/s) | Test Speed (mm/min) | Separation Point (%) | Yield Strength Rp0.2 (Mpa) | Slope of elastic region mE (GPa) | Ultimate Tensile Strength (Mpa) | Final Gauge Length After Fracture (mm) | Percentage Elongation After Fracture (%) | Maximum Cross Section Area After Fracture (mm²) | Percentage Reduction Of Area (%)
1 | DIN EN ISO 6892-1:2020 | 10.08.2022 | A_02 | CuZn38As | DKI | according to the standard | ZUG 005.004 | 54 | 30 | M33 | 26 | 19.659 | 25 | 25 | 0.025 | 12 | 1 | 240 | 59.5 | 348 | 34.1 | 36.5 | 5.811 | 69
2 | DIN EN ISO 6892-1:2020 | 09.08.2022 | B_01 | CuZn21Si3P | DKI | according to the standard | ZUG 005.004 | 54 | 30 | M33 | 26 | 19.695 | 25 | 25 | 0.025 | 12 | 1 | 334 | 104 | 680 | 31.1 | 24.5 | 12.161 | 38
3 | DIN EN ISO 6892-1:2020 | 11.08.2022 | B_02 | CuZn21Si3P | DKI | according to the standard | ZUG 005.004 | 54 | 30 | M33 | 27 | 19.656 | 25 | 25 | 0.025 | 12 | 1 | 352 | 106 | 682 | 31.4 | 25.5 | 12.41 | 37
4 | DIN EN ISO 6892-1:2020 | 09.08.2022 | C_08 | CuNiSi | fem | according to the standard | ZUG 005.004 | 54 | 30 | M33 | 26 | 19.601 | 25 | 25 | 0.025 | 12 | 1 | 80.7 | 64.9 | 236 | 35.7 | 43 | 2.392 | 88
5 | DIN EN ISO 6892-1:2020 | 11.08.2022 | C_09 | CuNiSi | fem | according to the standard | ZUG 005.004 | 54 | 30 | M33 | 27 | 19.638 | 25 | 25 | 0.025 | 12 | 1 | 79.1 | 68.5 | 207 | 34.8 | 39 | 3.258 | 83
6 | DIN EN ISO 6892-1:2020 | 10.08.2022 | D_01 | CuSn6 | fem | according to the standard | ZUG 005.004 | 54 | 30 | M33 | 26 | 19.643 | 25 | 25 | 0.025 | 12 | 1 | 119 | 58.8 | 314 | 33.4 | 33.5 | 4.524 | 77
7 | DIN EN ISO 6892-1:2020 | 11.08.2022 | D_02 | CuSn6 | fem | according to the standard | ZUG 005.004 | 54 | 30 | M33 | 27 | 19.659 | 25 | 25 | 0.025 | 12 | 1 | 111 | 71 | 261 | 35.9 | 43.5 | 5.817 | 74
8 | DIN EN ISO 6892-1:2020 | 10.08.2022 | E_01 | CuSn12 | fem | according to the standard | ZUG 005.004 | 54 | 30 | M33 | 26 | 19.648 | 25 | 25 | 0.025 | 12 | 1 | 169 | 102 | 331 | 27.8 | 11 | 17.609 | 10
9 | DIN EN ISO 6892-1:2020 | 11.08.2022 | E_02 | CuSn12 | fem | according to the standard | ZUG 005.004 | 54 | 30 | M33 | 27 | 19.661 | 25 | 25 | 0.025 | 12 | 1 | 160 | 70.4 | 380 | 34.8 | 39 | 12.038 | 39
10 | DIN EN ISO 6892-1:2020 | 10.08.2022 | F_01 | CuNi12Al3 | fem | according to the standard | ZUG 005.004 | 54 | 30 | M33 | 26 | 19.661 | 25 | 25 | 0.025 | 12 | 1 | 409 | 114 | 637 | 31.1 | 24.5 | 12.347 | 37
11 | DIN EN ISO 6892-1:2020 | 11.08.2022 | F_02 | CuNi12Al3 | fem | according to the standard | ZUG 005.004 | 54 | 30 | M33 | 27 | 19.648 | 25 | 25 | 0.025 | 12 | 1 | 413 | 114 | 639 | 29.8 | 19 | 14.186 | 28
12 | DIN EN ISO 6892-1:2020 | 14.03.2023 | G_06 | CuNi6Sn4 | fem | according to the standard | ZUG 005.004 | 54 | 30 | M33 | 22 | 19.648 | 25 | 25 | 0.025 | 12 | 1 | 242 | 66.3 | 444 | 31.6 | 26 | 4.948 | 75
13 | DIN EN ISO 6892-1:2020 | 14.03.2023 | G_16 | CuNi6Sn4 | fem | according to the standard | ZUG 005.004 | 54 | 30 | M33 | 22 | 19.698 | 25 | 25 | 0.025 | 12 | 1 | 269 | 63.5 | 480 | 30.6 | 22 | 4.753 | 76
14 | DIN EN ISO 6892-1:2020 | 14.03.2023 | G_18 | CuNi6Sn4 | fem | according to the standard | ZUG 005.004 | 54 | 30 | M33 | 22 | 19.661 | 25 | 25 | 0.025 | 12 | 1 | 300 | 65.6 | 525 | 31.9 | 27.5 | 5.536 | 72
15 | DIN EN ISO 6892-1:2020 | 14.03.2023 | H_08 | CuSn8Ni2 | fem | according to the standard | ZUG 005.004 | 54 | 30 | M33 | 22 | 19.679 | 25 | 25 | 0.025 | 12 | 1 | 167 | 56.2 | 386 | 35.3 | 41 | 6.026 | 69
16 | DIN EN ISO 6892-1:2020 | 14.03.2023 | H_16 | CuSn8Ni2 | fem | according to the standard | ZUG 005.004 | 54 | 30 | M33 | 22 | 19.643 | 25 | 25 | 0.025 | 12 | 1 | 167 | 58.2 | 385 | 34.7 | 39 | 5.515 | 72
17 | DIN EN ISO 6892-1:2020 | 14.03.2023 | H_18 | CuSn8Ni2 | fem | according to the standard | ZUG 005.004 | 54 | 30 | M33 | 22 | 19.679 | 25 | 25 | 0.025 | 12 | 1 | 168 | 57.9 | 393 | 35.1 | 40 | 5.832 | 70
18 | DIN EN ISO 6892-1:2020 | 15.03.2023 | I_06 | CuZn23Si2,5 | fem | according to the standard | ZUG 005.004 | 54 | 30 | M33 | 22 | 19.861 | 25 | 25 | 0.025 | 12 | 1 | 162 | 121 | 406 | 28.3 | 13 | 16.583 | 17
19 | DIN EN ISO 6892-1:2020 | 15.03.2023 | I_08 | CuZn23Si2,5 | fem | according to the standard | ZUG 005.004 | 54 | 30 | M33 | 22 | 19.716 | 25 | 25 | 0.025 | 12 | 1 | 137 | 86.5 | 422 | 33.4 | 33.5 | 13.299 | 33
20 | DIN EN ISO 6892-1:2020 | 15.03.2023 | I_16 | CuZn23Si2,5 | fem | according to the standard | ZUG 005.004 | 54 | 30 | M33 | 22 | 19.666 | 25 | 25 | 0.025 | 12 | 1 | 134 | 90.7 | 423 | 36.5 | 46 | 10.264 | 48