## Tabelle1
project | KupferDigital
internal order | 7F12113
furnace | Thermoconcept KM20/08/A
specimen | D1
temperature | 400 °C
duration | 2 h
start treatment | 2022-03-15 14:08
end treatment | 2022-03-15 16:08
atmosphere | air
cooling | Luftabkühlung ruhend