## Sheet1
property | value
project | KupferDigital
internal order | 7F21109
date of measurement | 11.02.2022
metallographic cross section id | ID3243
region of interest | f
coating | none
final metallographic treatment | polished
microscope | Zeiss Gemini 300
cathode | field emission cathode
measuring software | Aztec
measuring software version | 4.2
normalisation | used
matrix correction | extendet set
working distance | 9.5 mm
process time | 5
accelerating voltage | 20 kV
magnification | 50
diameter aperture | 50 µm
pixel dwell time | 20000 µs
channels | 2048
high current
unit chemical concentration | weight percent
number of columns | 41
number of rows | 33
horizontal spacing | 50 µm
vertical spacing | 50 µm
global position x
global position y