## Secondary data
ID | Test Standard | Test Date | Test Piece Identifier | Test Piece Composition | Test Piece Provider | Test Piece Preparation | Test Piece Cross Section Shape | Test Piece Total Length (mm) | Test Piece Parallel Length (mm) | Tensile Testing Machine Identifier | Test Temperature (°C) | Original Cross Section Area (mm²) | Original Gauge Length (mm) | Extensometer Gauge Length (mm) | Strain Rate (%/s) | Yield Strength Rp0.2 (MPa) | Slope of elastic region mE (GPa) | Initial Strain (%) | Initial Stress (MPa) | Stress Relaxation Time (s) | Residual Stress after 24h at 100 °C (MPa) | Relaxed Stress after 24h at 100 °C (%)
1 | DIN EN 10319-1:2003 | 18.10.2022 | A_04 | CuZn38As | DKI | according to the standard | ZUG 005.004 | 54 | 30 | M33 | 100 | 19.63 | 25 | 25 | 0.025 | 245 | 47.5 | 1 | 250 | 86400 | 216 | 13.6
2 | DIN EN 10319-1:2003 | 04.10.2022 | B_03 | CuZn21Si3P | DKI | according to the standard | ZUG 005.004 | 54 | 30 | M33 | 100 | 19.656 | 25 | 25 | 0.025 | 367 | 88.5 | 1 | 474 | 86400 | 419 | 11.60338
3 | DIN EN 10319-1:2003 | 20.10.2022 | B_04 | CuZn21Si3P | DKI | according to the standard | ZUG 005.004 | 54 | 30 | M33 | 100 | 19.677 | 25 | 25 | 0.025 | 377 | 86.1 | 1 | 475 | 86400 | 424 | 10.73684
4 | DIN EN 10319-1:2003 | 06.10.2022 | C_10 | CuNiSi | fem | according to the standard | ZUG 005.004 | 54 | 30 | M33 | 100 | 19.627 | 25 | 25 | 0.025 | 77.6 | 53.7 | 1 | 95.1 | 86400 | 87.9 | 7.570978
5 | DIN EN 10319-1:2003 | 24.10.2022 | C_11 | CuNiSi | fem | according to the standard | ZUG 005.004 | 54 | 30 | M33 | 100 | 19.64 | 25 | 25 | 0.025 | 78.3 | 50.8 | 0.99 | 98.6 | 86400 | 91.4 | 7.302231
6 | DIN EN 10319-1:2003 | 10.10.2022 | D_03 | CuSn6 | fem | according to the standard | ZUG 005.004 | 54 | 30 | M33 | 100 | 19.687 | 25 | 25 | 0.025 | 103 | 64.8 | 1.01 | 113 | 86400 | 100 | 11.50442
7 | DIN EN 10319-1:2003 | 12.10.2022 | E_03 | CuSn12 | fem | according to the standard | ZUG 005.004 | 54 | 30 | M33 | 100 | 19.664 | 25 | 25 | 0.025 | 155 | 105 | 0.99 | 184 | 86400 | 171 | 7.065217
8 | DIN EN 10319-1:2003 | 14.10.2022 | F_03 | CuNi12Al3 | fem | according to the standard | ZUG 005.004 | 54 | 30 | M33 | 100 | 19.653 | 25 | 25 | 0.025 | 415 | 102 | 0.99 | 441 | 86400 | 435 | 1.360544
9 | DIN EN 10319-1:2003 | 21.03.2023 | G_07 | CuNi6Sn4 | fem | according to the standard | ZUG 005.004 | 54 | 30 | M33 | 100 | 19.748 | 25 | 25 | 0.025 | 243 | 61.5 | 0.99 | 292 | 86400 | 277 | 5.136986
10 | DIN EN 10319-1:2003 | 22.03.2023 | G_09 | CuNi6Sn4 | fem | according to the standard | ZUG 005.004 | 54 | 30 | M33 | 100 | 19.687 | 25 | 25 | 0.025 | 265 | 56.2 | 1.01 | 308 | 86400 | 291 | 5.519481
11 | DIN EN 10319-1:2003 | 04.04.2023 | G_15 | CuNi6Sn4 | fem | according to the standard | ZUG 005.004 | 54 | 30 | M33 | 100 | 19.695 | 25 | 25 | 0.025 | 206 | 59.6 | 1.01 | 249 | 86400 | 235 | 5.62249
12 | DIN EN 10319-1:2003 | 21.04.2023 | H_07 | CuSn8Ni2 | fem | according to the standard | ZUG 005.004 | 54 | 30 | M33 | 100 | 19.742 | 25 | 25 | 0.025 | 150 | 51.3 | 1.02 | 164 | 86400 | 152 | 7.317073
13 | DIN EN 10319-1:2003 | 31.03.2023 | H_09 | CuSn8Ni2 | fem | according to the standard | ZUG 005.004 | 54 | 30 | M33 | 100 | 19.7 | 25 | 25 | 0.025 | 148 | 53.4 | 1.01 | 161 | 86400 | 149 | 7.453416
14 | DIN EN 10319-1:2003 | 06.04.2023 | H_15 | CuSn8Ni2 | fem | according to the standard | ZUG 005.004 | 54 | 30 | M33 | 100 | 19.7 | 25 | 25 | 0.025 | 143 | 47.5 | 1.01 | 154 | 86400 | 144 | 6.493506
15 | DIN EN 10319-1:2003 | 14.04.2023 | I_07 | CuZn23Si2.5 | fem | according to the standard | ZUG 005.004 | 54 | 30 | M33 | 100 | 19.698 | 25 | 25 | 0.025 | 131 | 68.1 | 1.01 | 167 | 86400 | 161 | 3.592814
16 | DIN EN 10319-1:2003 | 21.04.2023 | I_14 | CuZn23Si2.5 | fem | according to the standard | ZUG 005.004 | 54 | 30 | M33 | 100 | 19.703 | 25 | 25 | 0.025 | 124 | 63.3 | 1 | 158 | 86400 | 149 | 5.696203
17 | DIN EN 10319-1:2003 | 18.04.2023 | I_15 | CuZn23Si2.5 | fem | according to the standard | ZUG 005.004 | 54 | 30 | M33 | 100 | 19.784 | 25 | 25 | 0.025 | 127 | 62.7 | 1.01 | 157 | 86400 | 145 | 7.643312